## 調査時確認事項一覧_ENG
Checklist for Microplastic Monitoring at the Ocean Surface
based on the Guidelines for Harmonazing Ocean Surface Microplastic Monitoring Methods version 1.1
Item |  |  | Recommendations | Section/chapter in Guidelines | Corresponding No. in diagram
Sampling method
| Sea conditions | Wind speed | Collect samples when sea conditions as calm as possible (wind speed less than 5m/s). | 2.2 Sea conditions 2.5 Recording metadata | 1
|  | Non-plastic floating debris on the ocean surface | Avoid unfavorable timing and conditions, such as high concentrations of non-plastic floating debris. |  | 9
Sampling equipment
| Type of net frame |  | Neuston net or Manta net is most commonly used. | 2.3.2 Net types 2.4.6 Net immersion depth | 8
| Mesh openings |  | Commonly used mesh opening is ca. 0.3 mm. | 2.3.3 Mesh openings | 7
Tow parameters
| Trawl sweep area |  | Sweep the surface area of about 1000 m2. | 2.4.1 Tow duration 2.4.3 Sweep area and filtered water volume | 3
| Filtered water volume |  | Sweeping of 1000 m2 corresponds to 200-500 m3 of filtered water volume when net immersion depth is 0.2-0.5m.
| Calc. methods for tow distance or area | Tow distance | Use a flow meter (calculate distances using rotational count of flow meter). | 2.4.4 Tow distance | 6
|  |  | Other methods for calculating tow distance are (1) product of tow duration time and vessel speed, (2) use of position information observed with GPS (recording only start and end points or continuously recording). |  | -
|  | Tow duration | Tow for approximately 20 min. | 2.4.1 Towing duration | 5
|  | Vessel speed | Maintain 1 to 3 knots (relative to sea water) (When sampling is carried out using a small fishing boat, maintain 1-2 knots ). | 2.4.2 Vessel speed | 4
|  | Net Immersion depth | Most important is to keep immersion depth as constant as possible. | 2.4.6 Net immersion depth | 11
| Tow position on the vessel |  | Desirable to sample at side of vessel to avoid influences of turbulence due to wake and screw. (Keep away from the vessel as much as possible) | 2.4.5 Tow position | 2
| Metadata |  | Recording metadata is recommended through in situ observations for further analyses (see "the data-input-form for ocean surface microplastics monitoring"). | 2.5 Metadata 4 Reporting | -
| Washing nets |  | Nets should be washed thoroughly just before each sampling run. | 2.6 Field sample blanks | -
| Blank tests |  | Conductng blank tests⋆ on one of several nets to be used for surveys is recommended. ⋆The ”Blank test” means washing unused nets in the same manner as for sampling and confirm whether sampling procedures such as washing have been carried out properly without contamination. |  | 10
Item |  |  | Recommendations | Section/chapter in the Guideline | Corresponding No. in the diagram
Laboratory analysis of microplastics
Preprocessing for analysis
| Biological digestion and chemical treatment |  | ・Particles larger than 1 mm and smaller than 5 mm: it is not always considered necessary to digest organic matter as a pretreatment. ・For particles smaller than 1 mm: digesting organic substances would be preferable to obtain more accurate analytical results. | 3.2.1 Biological digestion and chemical treatment | -
| Density separation |  | Density separation is effective as it enables efficient separation of plastic particles. | 3.2.2 Density separation | -
| Sample splitting |  | Using a splitter may be effective when the quantity of particles in one sample is large or when there are time or personnel constraints, keeping in mind that a certain level of error is expected. | 3.2.3 Sample splitting | -
| Picking of microplastic particles |  | Picking out the particles carefully is recommended even when a stereomicroscope is used. Be especially careful not to overlook particles smaller than 1 mm. | 3.3 Isolation of microplastic | -
|  |  | Reporting results for particles smaller than 1 mm separately fromthose for particles larger than 1 mm is recommended |  | -
| Counting and measuring sizes of particles |  | Measure the longest length of each particle using, for example, image processing software | 3.4 Counting and sizes of particles | -
|  |  | When using only sieves to estimate sizes of particles, it is necessary to keep in mind that comparing the results with those of particles measured directly for longest length would be difficult. |  | -
|  |  | Classifying plastic particles by morphological traits is recommended. |  | -
| Identifying microplastics |  | Use of IR/Raman spectroscopy is recommended to ensure accuracy of separation. | 3.5 Material identification | -
| Weight measurement |  | It is important to wash each sample with distilled water and dry it thoroughly before measuring its weight. | 3.6 Weight measurement | -
| Quality control in laboratory analytical processes |  | Including information in the report on measures taken to prevent contamination that could affect the accuracy of the analysis is desirable. | 3.7 Accuracy control during analysis | -
Notes

## 調査時確認事項一覧_JPN
海洋表層のマイクロプラスチックモニタリング調査時確認項目チェックリスト
Guidelines for Harmonazing Ocean Surface Microplastic Monitoring Methods version 1.1に基づいて作成
項目 |  |  | 2次元マップの作成、比較可能な結果を得るための推奨事項 | ガイドラインの 対応する章・節 | 概要図参照 No
＜サンプリング方法＞
| 海況 | 風速 | 風速5m/s以下のできるだけ穏やかなときに試料採取する | 2.2 Sea conditions 2.5 Recording metadata | 1
|  | 海洋表層にあるプラスチック以外の夾雑物 | プラスチック以外の浮遊物が高濃度である時期の調査は避ける |  | 9
＜サンプリング機器＞
| 網の種類 |  | ニューストンネットまたはマンタネット | 2.3.2 Net types 2.4.6 Net immersion depth | 8
| 網の目開き |  | 一般的に使用されているのは目開き0.3mmの網 | 2.3.3 Mesh openings | 7
Tow parameters
| 曳網面積 |  | 沈水深が0.2-0.4mのとき、曳網面積約1000 m2に相当 | 2.4.1 Tow duration 2.4.3 Sweep area and filtered water volume | 3
| 濾水量 |  | 200-500 m3程度（曳網面積約 1000 m2に相当）
| 曳網距離及び面積の計算 | 曳網距離 | 濾水計（回転数）を使用して曳網距離を算出する | 2.4.4 Tow distance | 6
|  |  | 上記以外の計算方法 (1)曳網時間と船速から計算する方法 (2)GPSの位置情報（曳網の始点と終点)から算出する方法 |  | -
|  | 曳網時間 | 約20分 | 2.4.1 Towing duration | 5
|  | 船速 | 耐水船速：1-3ノット(小型船舶の場合、1-2ノット） | 2.4.2 Vessel speed | 4
|  | ネットの沈水深 | 可能な限りネットの沈水深は一定に保つ（例えば、網口の1/2を沈水させる、など） | 2.4.6 Net immersion depth | 11
| 曳網位置 |  | 曳波とスクリューによる影響を避けるため、船舶の側面でサンプリングすることが望ましい。（船から可能な限り離す） | 2.4.5 Tow position | 2
| メタデータ |  | メタデータは、後の解析のため、現場観測で可能な限り記録する（ガイドラインの入力フォーム"the data-input-form for ocean surface microplastics monitoring"を参照のこと） | 2.5 Metadata 4 Reporting | -
| 網の洗浄 |  | 調査開始前に十分に洗浄する | 2.6 Field sample blanks | -
| ブランク試験 |  | 調査実施前に、最低1サンプルはブランク試験を実施する. ブランク試験…曳網前のネットを、曳網終了時と同様の方法で洗浄してコッドエンドを回収し、プラスチック粒子のコンタミが無いか調べる作業を指す。 |  | 10
項目 |  |  | 2次元マップの作成、比較可能な結果を得るための推奨事項 | ガイドラインの 対応する章・節 | 概要図参照 No
マイクロプラスチックの室内分析
＜前処理＞
| 有機物の分解 |  | ・粒子径1 mm <d< 5 mmの場合: 必ずしも有機物分解をする必要はない ・粒子径d<1 mm の場合 :正確な結果を得るためにも有機物分解をした方がよい | 3.2.1 Biological digestion and chemical treatment | -
| 密度分離 |  | プラスチック粒子の分離を効率的に行うことができる | 3.2.2 Density separation | -
| 試料の分割 |  | スプリッターの使用は試料中の粒子数が多いとき等に有効な手段（一定レベルの誤差が生じることを念頭におくこと） | 3.2.3 Sample splitting | -
| 粒子の拾い出し |  | ・実態顕微鏡を使用する場合でも、慎重に拾い出しを行うこと。特に、1mm未満の粒子を見落とさないよう注意する。 | 3.3 Isolation of microplastic | -
|  |  | ・1mm未満の粒子と1mmより大きい粒子は、別々に報告することを推奨する。 |  | -
| 粒子数の計数及びサイズの計測 |  | ・各粒子の最大径を測定する | 3.4 Counting and sizes of particles | -
|  |  | ・ふるいのみの使用で粒子数や重量を把握しようとする場合には、直接最大径を測定する場合と単純比較が難しいことに留意する |  | -
|  |  | ・形態学的特徴によるプラスチック粒子の分類をすることを推奨する |  | -
| マイクロプラスチックの同定 |  | プラスチック粒子の材質確認を正確に行うために、IR/ラマン分光法を用いることを推奨する | 3.5 Material identification | -
| 重量測定 |  | 重量測定前に試料を蒸留水で洗浄し、十分に乾燥させる | 3.6 Weight measurement | -
| 分析の品質保証/管理（QA/QC) |  | 分析精度に影響を与えうるコンタミを防ぐために講じた対策等を記録する。 | 3.7 Accuracy control during analysis | -
Notes